## Sheet1
Type | C | H | O | N | S | Ash | Protein | Lipid | CHO | FC | VM | T | RT | SLR | QY
straw | 43.8 | 5.5 | 31.1 | 0.48 | 0.12 | 19 | 3 | 1.5 | 76.5 | 17.54 | 63.46 | 180 | 10 | 1.666667 | 1.39
straw | 43.24 | 5.28 | 48.06 | 0.44 | 0.08 | 2.9 | 2.75 | 0.7 | 93.65 | 12.98 | 84.12 | 260 | 0.5 | 10 | 1.11
straw | 51.15 | 4.96 | 37.13 | 1.24 | 0.95 | 4.57 | 7.75 | 1.2 | 86.48 | 17.28 | 78.15 | 260 | 4 | 4 | 2.95
straw | 44.22 | 5.06 | 38.8 | 0.5 | 0.51 | 10.91 | 3.13 | 0.8 | 85.16 | 20.87 | 68.22 | 200 | 12 |  | 3
straw | 45.8 | 6.5 | 42.1 | 0.6 | 0.2 | 4.8 | 3.8 | 1.2 | 90.2 | 15.05 | 80.15 | 220 | 10 | 5 | 1.4
straw | 43.24 | 5.28 | 48.06 | 0.44 | 0.08 | 2.9 | 2.75 | 0.7 | 93.65 | 12.98 | 84.12 | 200 | 12 | 10 | 3.781
straw | 50.5 | 6.1 | 40.02 | 0.32 | 0.06 | 3 | 2 | 1 | 94 | 17.15 | 79.85 | 200 | 8 | 0.990099 | 2.24
straw | 45.5 | 5.9 | 42.1 | 0.8 | 0.4 | 5.3 | 5 | 2 | 87.7 | 15.58 | 79.12 | 230 | 6 | 5 | 3.3
fruit & peel | 41 | 6.5 | 50.39 | 0.1 | 0.01 | 2 | 0.63 | 0.5 | 96.87 | 12.78 | 85.22 | 150 | 12 | 100 | 4.27
fruit & peel | 48.2 | 6.7 | 36.94 | 1.04 | 0.12 | 7 | 6.5 | 8.2 | 78.3 | 16.56 | 76.44 | 150 | 3 | 0.8 | 0.65
fruit & peel | 48.2 | 6.7 | 36.94 | 1.04 | 0.12 | 7 | 6.5 | 8.2 | 78.3 | 16.56 | 76.44 | 150 | 3 | 0.8 | 0.64
fruit & peel | 48.2 | 6.7 | 36.94 | 1.04 | 0.12 | 7 | 6.5 | 8.2 | 78.3 | 16.56 | 76.44 | 150 | 3 | 0.8 | 0.64
fruit & peel | 48.2 | 6.7 | 36.94 | 1.04 | 0.12 | 7 | 6.5 | 8.2 | 78.3 | 16.56 | 76.44 | 150 | 9 | 0.8 | 0.44
fruit & peel | 48.2 | 6.7 | 36.94 | 1.04 | 0.12 | 7 | 6.5 | 8.2 | 78.3 | 16.56 | 76.44 | 150 | 9 | 0.8 | 0.45
fruit & peel | 48.2 | 6.7 | 36.94 | 1.04 | 0.12 | 7 | 6.5 | 8.2 | 78.3 | 16.56 | 76.44 | 150 | 9 | 0.8 | 0.44
fruit & peel | 48.2 | 6.7 | 36.94 | 1.04 | 0.12 | 7 | 6.5 | 8.2 | 78.3 | 16.56 | 76.44 | 210 | 3 | 0.8 | 0.78
fruit & peel | 48.2 | 6.7 | 36.94 | 1.04 | 0.12 | 7 | 6.5 | 8.2 | 78.3 | 16.56 | 76.44 | 210 | 3 | 0.8 | 0.83
fruit & peel | 48.2 | 6.7 | 36.94 | 1.04 | 0.12 | 7 | 6.5 | 8.2 | 78.3 | 16.56 | 76.44 | 210 | 3 | 0.8 | 0.86
fruit & peel | 48.2 | 6.7 | 36.94 | 1.04 | 0.12 | 7 | 6.5 | 8.2 | 78.3 | 16.56 | 76.44 | 210 | 9 | 0.8 | 1.34
fruit & peel | 48.2 | 6.7 | 36.94 | 1.04 | 0.12 | 7 | 6.5 | 8.2 | 78.3 | 16.56 | 76.44 | 210 | 9 | 0.8 | 1.33
fruit & peel | 48.2 | 6.7 | 36.94 | 1.04 | 0.12 | 7 | 6.5 | 8.2 | 78.3 | 16.56 | 76.44 | 210 | 9 | 0.8 | 1.30
fruit & peel | 48.2 | 6.7 | 36.94 | 1.04 | 0.12 | 7 | 6.5 | 8.2 | 78.3 | 16.56 | 76.44 | 210 | 9 | 0.8 | 1.64
fruit & peel | 48.2 | 6.7 | 36.94 | 1.04 | 0.12 | 7 | 6.5 | 8.2 | 78.3 | 16.56 | 76.44 | 210 | 9 | 0.8 | 1.47
fruit & peel | 48.2 | 6.7 | 36.94 | 1.04 | 0.12 | 7 | 6.5 | 8.2 | 78.3 | 16.56 | 76.44 | 210 | 9 | 0.8 | 1.52
fruit & peel | 48.2 | 6.7 | 36.94 | 1.04 | 0.12 | 7 | 6.5 | 8.2 | 78.3 | 16.56 | 76.44 | 210 | 9 | 0.8 | 1.56
fruit & peel | 48.2 | 6.7 | 36.94 | 1.04 | 0.12 | 7 | 6.5 | 8.2 | 78.3 | 16.56 | 76.44 | 210 | 9 | 0.8 | 1.45
fruit & peel | 48.2 | 6.7 | 36.94 | 1.04 | 0.12 | 7 | 6.5 | 8.2 | 78.3 | 16.56 | 76.44 | 210 | 9 | 0.8 | 1.46
fruit & peel | 48.2 | 6.7 | 36.94 | 1.04 | 0.12 | 7 | 6.5 | 8.2 | 78.3 | 16.56 | 76.44 | 150 | 3 | 1.2 | 0.61
fruit & peel | 48.2 | 6.7 | 36.94 | 1.04 | 0.12 | 7 | 6.5 | 8.2 | 78.3 | 16.56 | 76.44 | 150 | 3 | 1.2 | 0.64
fruit & peel | 48.2 | 6.7 | 36.94 | 1.04 | 0.12 | 7 | 6.5 | 8.2 | 78.3 | 16.56 | 76.44 | 150 | 3 | 1.2 | 0.63
fruit & peel | 48.2 | 6.7 | 36.94 | 1.04 | 0.12 | 7 | 6.5 | 8.2 | 78.3 | 16.56 | 76.44 | 150 | 9 | 1.2 | 0.51
fruit & peel | 48.2 | 6.7 | 36.94 | 1.04 | 0.12 | 7 | 6.5 | 8.2 | 78.3 | 16.56 | 76.44 | 150 | 9 | 1.2 | 0.55
fruit & peel | 48.2 | 6.7 | 36.94 | 1.04 | 0.12 | 7 | 6.5 | 8.2 | 78.3 | 16.56 | 76.44 | 150 | 9 | 1.2 | 0.54
fruit & peel | 48.2 | 6.7 | 36.94 | 1.04 | 0.12 | 7 | 6.5 | 8.2 | 78.3 | 16.56 | 76.44 | 210 | 3 | 1.2 | 1.02
fruit & peel | 48.2 | 6.7 | 36.94 | 1.04 | 0.12 | 7 | 6.5 | 8.2 | 78.3 | 16.56 | 76.44 | 210 | 3 | 1.2 | 1.07
fruit & peel | 48.2 | 6.7 | 36.94 | 1.04 | 0.12 | 7 | 6.5 | 8.2 | 78.3 | 16.56 | 76.44 | 210 | 3 | 1.2 | 1.06
fruit & peel | 48.2 | 6.7 | 36.94 | 1.04 | 0.12 | 7 | 6.5 | 8.2 | 78.3 | 16.56 | 76.44 | 210 | 9 | 1.2 | 1.67
fruit & peel | 48.2 | 6.7 | 36.94 | 1.04 | 0.12 | 7 | 6.5 | 8.2 | 78.3 | 16.56 | 76.44 | 210 | 9 | 1.2 | 1.81
fruit & peel | 48.2 | 6.7 | 36.94 | 1.04 | 0.12 | 7 | 6.5 | 8.2 | 78.3 | 16.56 | 76.44 | 210 | 9 | 1.2 | 1.81
fruit & peel | 48.2 | 6.7 | 36.94 | 1.04 | 0.12 | 7 | 6.5 | 8.2 | 78.3 | 16.56 | 76.44 | 180 | 6 | 1 | 0.72
fruit & peel | 48.2 | 6.7 | 36.94 | 1.04 | 0.12 | 7 | 6.5 | 8.2 | 78.3 | 16.56 | 76.44 | 180 | 6 | 1 | 0.76
fruit & peel | 48.2 | 6.7 | 36.94 | 1.04 | 0.12 | 7 | 6.5 | 8.2 | 78.3 | 16.56 | 76.44 | 180 | 6 | 1 | 0.76
fruit & peel | 48.2 | 6.7 | 36.94 | 1.04 | 0.12 | 7 | 6.5 | 8.2 | 78.3 | 16.56 | 76.44 | 180 | 6 | 1 | 0.76
fruit & peel | 48.2 | 6.7 | 36.94 | 1.04 | 0.12 | 7 | 6.5 | 8.2 | 78.3 | 16.56 | 76.44 | 180 | 6 | 1 | 0.78
fruit & peel | 48.2 | 6.7 | 36.94 | 1.04 | 0.12 | 7 | 6.5 | 8.2 | 78.3 | 16.56 | 76.44 | 180 | 6 | 1 | 0.77
fruit & peel | 48.2 | 6.7 | 36.94 | 1.04 | 0.12 | 7 | 6.5 | 8.2 | 78.3 | 16.56 | 76.44 | 180 | 6 | 1 | 0.78
fruit & peel | 48.2 | 6.7 | 36.94 | 1.04 | 0.12 | 7 | 6.5 | 8.2 | 78.3 | 16.56 | 76.44 | 180 | 6 | 1 | 0.90
fruit & peel | 48.2 | 6.7 | 36.94 | 1.04 | 0.12 | 7 | 6.5 | 8.2 | 78.3 | 16.56 | 76.44 | 180 | 6 | 1 | 0.93
fruit & peel | 48.2 | 6.7 | 36.94 | 1.04 | 0.12 | 7 | 6.5 | 8.2 | 78.3 | 16.56 | 76.44 | 180 | 9 | 1 | 0.89
fruit & peel | 48.2 | 6.7 | 36.94 | 1.04 | 0.12 | 7 | 6.5 | 8.2 | 78.3 | 16.56 | 76.44 | 180 | 9 | 1 | 0.92
fruit & peel | 48.2 | 6.7 | 36.94 | 1.04 | 0.12 | 7 | 6.5 | 8.2 | 78.3 | 16.56 | 76.44 | 180 | 9 | 1 | 0.94
by-product | 48.82 | 7.2 | 38.33 | 1.71 | 0.05 | 3.89 | 10.69 | 4 | 81.42 | 4.35 | 91.76 | 130 | 1 | 4.444444 | 0.36
by-product | 48.82 | 7.2 | 38.33 | 1.71 | 0.05 | 3.89 | 10.69 | 4 | 81.42 | 4.35 | 91.76 | 130 | 2 | 4.444444 | 0.47
by-product | 48.82 | 7.2 | 38.33 | 1.71 | 0.05 | 3.89 | 10.69 | 4 | 81.42 | 4.35 | 91.76 | 130 | 4 | 4.444444 | 0.65
by-product | 48.82 | 7.2 | 38.33 | 1.71 | 0.05 | 3.89 | 10.69 | 4 | 81.42 | 4.35 | 91.76 | 130 | 6 | 4.444444 | 0.76
by-product | 48.82 | 7.2 | 38.33 | 1.71 | 0.05 | 3.89 | 10.69 | 4 | 81.42 | 4.35 | 91.76 | 130 | 12 | 4.444444 | 1.02
by-product | 48.82 | 7.2 | 38.33 | 1.71 | 0.05 | 3.89 | 10.69 | 4 | 81.42 | 4.35 | 91.76 | 130 | 24 | 4.444444 | 1.32
by-product | 48.82 | 7.2 | 38.33 | 1.71 | 0.05 | 3.89 | 10.69 | 4 | 81.42 | 4.35 | 91.76 | 140 | 1 | 4.444444 | 0.49
by-product | 48.82 | 7.2 | 38.33 | 1.71 | 0.05 | 3.89 | 10.69 | 4 | 81.42 | 4.35 | 91.76 | 140 | 2 | 4.444444 | 0.64
by-product | 48.82 | 7.2 | 38.33 | 1.71 | 0.05 | 3.89 | 10.69 | 4 | 81.42 | 4.35 | 91.76 | 140 | 4 | 4.444444 | 0.85
by-product | 48.82 | 7.2 | 38.33 | 1.71 | 0.05 | 3.89 | 10.69 | 4 | 81.42 | 4.35 | 91.76 | 140 | 6 | 4.444444 | 1.01
by-product | 48.82 | 7.2 | 38.33 | 1.71 | 0.05 | 3.89 | 10.69 | 4 | 81.42 | 4.35 | 91.76 | 140 | 12 | 4.444444 | 1.31
by-product | 48.82 | 7.2 | 38.33 | 1.71 | 0.05 | 3.89 | 10.69 | 4 | 81.42 | 4.35 | 91.76 | 140 | 24 | 4.444444 | 1.72
by-product | 48.82 | 7.2 | 38.33 | 1.71 | 0.05 | 3.89 | 10.69 | 4 | 81.42 | 4.35 | 91.76 | 150 | 1 | 4.444444 | 0.65
by-product | 48.82 | 7.2 | 38.33 | 1.71 | 0.05 | 3.89 | 10.69 | 4 | 81.42 | 4.35 | 91.76 | 150 | 2 | 4.444444 | 0.85
by-product | 48.82 | 7.2 | 38.33 | 1.71 | 0.05 | 3.89 | 10.69 | 4 | 81.42 | 4.35 | 91.76 | 150 | 4 | 4.444444 | 1.11
by-product | 48.82 | 7.2 | 38.33 | 1.71 | 0.05 | 3.89 | 10.69 | 4 | 81.42 | 4.35 | 91.76 | 150 | 6 | 4.444444 | 1.31
by-product | 48.82 | 7.2 | 38.33 | 1.71 | 0.05 | 3.89 | 10.69 | 4 | 81.42 | 4.35 | 91.76 | 150 | 12 | 4.444444 | 1.72
by-product | 48.82 | 7.2 | 38.33 | 1.71 | 0.05 | 3.89 | 10.69 | 4 | 81.42 | 4.35 | 91.76 | 150 | 24 | 4.444444 | 2.23
by-product | 48.82 | 7.2 | 38.33 | 1.71 | 0.05 | 3.89 | 10.69 | 4 | 81.42 | 4.35 | 91.76 | 160 | 1 | 4.444444 | 0.84
by-product | 48.82 | 7.2 | 38.33 | 1.71 | 0.05 | 3.89 | 10.69 | 4 | 81.42 | 4.35 | 91.76 | 160 | 2 | 4.444444 | 1.11
by-product | 48.82 | 7.2 | 38.33 | 1.71 | 0.05 | 3.89 | 10.69 | 4 | 81.42 | 4.35 | 91.76 | 160 | 4 | 4.444444 | 1.45
by-product | 48.82 | 7.2 | 38.33 | 1.71 | 0.05 | 3.89 | 10.69 | 4 | 81.42 | 4.35 | 91.76 | 160 | 6 | 4.444444 | 1.7
by-product | 48.82 | 7.2 | 38.33 | 1.71 | 0.05 | 3.89 | 10.69 | 4 | 81.42 | 4.35 | 91.76 | 160 | 12 | 4.444444 | 2.23
by-product | 48.82 | 7.2 | 38.33 | 1.71 | 0.05 | 3.89 | 10.69 | 4 | 81.42 | 4.35 | 91.76 | 160 | 24 | 4.444444 | 2.87
by-product | 48.82 | 7.2 | 38.33 | 1.71 | 0.05 | 3.89 | 10.69 | 4 | 81.42 | 4.35 | 91.76 | 170 | 1 | 4.444444 | 1.11
by-product | 48.82 | 7.2 | 38.33 | 1.71 | 0.05 | 3.89 | 10.69 | 4 | 81.42 | 4.35 | 91.76 | 170 | 2 | 4.444444 | 1.45
by-product | 48.82 | 7.2 | 38.33 | 1.71 | 0.05 | 3.89 | 10.69 | 4 | 81.42 | 4.35 | 91.76 | 170 | 4 | 4.444444 | 1.88
by-product | 48.82 | 7.2 | 38.33 | 1.71 | 0.05 | 3.89 | 10.69 | 4 | 81.42 | 4.35 | 91.76 | 170 | 6 | 4.444444 | 2.2
by-product | 48.82 | 7.2 | 38.33 | 1.71 | 0.05 | 3.89 | 10.69 | 4 | 81.42 | 4.35 | 91.76 | 170 | 12 | 4.444444 | 2.9
by-product | 48.82 | 7.2 | 38.33 | 1.71 | 0.05 | 3.89 | 10.69 | 4 | 81.42 | 4.35 | 91.76 | 170 | 24 | 4.444444 | 3.69
by-product | 48.82 | 7.2 | 38.33 | 1.71 | 0.05 | 3.89 | 10.69 | 4 | 81.42 | 4.35 | 91.76 | 180 | 1 | 4.444444 | 1.46
by-product | 48.82 | 7.2 | 38.33 | 1.71 | 0.05 | 3.89 | 10.69 | 4 | 81.42 | 4.35 | 91.76 | 180 | 2 | 4.444444 | 1.92
by-product | 48.82 | 7.2 | 38.33 | 1.71 | 0.05 | 3.89 | 10.69 | 4 | 81.42 | 4.35 | 91.76 | 180 | 4 | 4.444444 | 2.47
by-product | 48.82 | 7.2 | 38.33 | 1.71 | 0.05 | 3.89 | 10.69 | 4 | 81.42 | 4.35 | 91.76 | 180 | 6 | 4.444444 | 2.9
by-product | 48.82 | 7.2 | 38.33 | 1.71 | 0.05 | 3.89 | 10.69 | 4 | 81.42 | 4.35 | 91.76 | 180 | 12 | 4.444444 | 3.71
by-product | 48.82 | 7.2 | 38.33 | 1.71 | 0.05 | 3.89 | 10.69 | 4 | 81.42 | 4.35 | 91.76 | 180 | 24 | 4.444444 | 4.79
wood | 49.5 | 6.2 | 42.3 | 0.3 | 0.05 | 1.65 | 1.9 | 0.6 | 95.85 | 14.18 | 84.17 | 220 | 10 | 5 | 1.27
wood | 44.32 | 5.92 | 47.62 | 0.13 | 0.01 | 2 | 0.8 | 0.5 | 96.7 | 13.62 | 84.38 | 160 | 12 | 1 | 2.247
wood | 44.32 | 5.92 | 47.62 | 0.13 | 0.01 | 2 | 0.8 | 0.5 | 96.7 | 13.62 | 84.38 | 190 | 10 | 2 | 2.952
wood | 44.32 | 5.92 | 47.62 | 0.13 | 0.01 | 2 | 0.8 | 0.5 | 96.7 | 13.62 | 84.38 | 220 | 8 | 4 | 2.580
wood | 44.63 | 5.96 | 47.8 | 0.1 | 0.01 | 1.5 | 0.6 | 0.8 | 97.1 | 13.78 | 84.72 | 160 | 12 | 2 | 2.415
wood | 44.63 | 5.96 | 47.8 | 0.1 | 0.01 | 1.5 | 0.6 | 0.8 | 97.1 | 13.78 | 84.72 | 190 | 10 | 4 | 3.205
wood | 44.63 | 5.96 | 47.8 | 0.1 | 0.01 | 1.5 | 0.6 | 0.8 | 97.1 | 13.78 | 84.72 | 220 | 8 | 1 | 3.811
wood | 44.44 | 5.94 | 47.7 | 0.11 | 0.01 | 1.8 | 0.7 | 0.6 | 96.9 | 13.16 | 85.04 | 160 | 10 | 1 | 2.026
wood | 44.44 | 5.94 | 47.7 | 0.11 | 0.01 | 1.8 | 0.7 | 0.6 | 96.9 | 13.16 | 85.04 | 190 | 8 | 2 | 2.786
wood | 44.44 | 5.94 | 47.7 | 0.11 | 0.01 | 1.8 | 0.7 | 0.6 | 96.9 | 13.16 | 85.04 | 220 | 12 | 4 | 2.510
wood | 44.69 | 5.98 | 47.74 | 0.08 | 0.01 | 1.5 | 0.5 | 1 | 97 | 13.62 | 84.88 | 160 | 8 | 4 | 2.122
wood | 44.69 | 5.98 | 47.74 | 0.08 | 0.01 | 1.5 | 0.5 | 1 | 97 | 13.62 | 84.88 | 190 | 12 | 1 | 4.510
wood | 44.69 | 5.98 | 47.74 | 0.08 | 0.01 | 1.5 | 0.5 | 1 | 97 | 13.62 | 84.88 | 220 | 10 | 2 | 3.187
wood | 44.4 | 5.93 | 47.76 | 0.1 | 0.01 | 1.8 | 0.6 | 0.5 | 97.1 | 13.36 | 84.84 | 160 | 10 | 4 | 2.298
wood | 44.4 | 5.93 | 47.76 | 0.1 | 0.01 | 1.8 | 0.6 | 0.5 | 97.1 | 13.36 | 84.84 | 190 | 8 | 1 | 3.863
wood | 44.4 | 5.93 | 47.76 | 0.1 | 0.01 | 1.8 | 0.6 | 0.5 | 97.1 | 13.36 | 84.84 | 220 | 12 | 2 | 2.662
wood | 53.8 | 6.1 | 39.38 | 0.2 | 0.02 | 0.5 | 0.5 | 3 | 96 | 15.78 | 83.72 | 160 | 8 | 2 | 1.671
wood | 53.8 | 6.1 | 39.38 | 0.2 | 0.02 | 0.5 | 0.5 | 3 | 96 | 15.78 | 83.72 | 190 | 12 | 4 | 4.468
wood | 53.8 | 6.1 | 39.38 | 0.2 | 0.02 | 0.5 | 0.5 | 3 | 96 | 15.78 | 83.72 | 220 | 10 | 1 | 3.377
algae | 45.26 | 6.2 | 25.36 | 8.2 | 0.51 | 14.47 | 51.25 | 9.17 | 25.11 | 11.22 | 74.31 | 230 | 6 |  | 7.9
algae | 51.3 | 7.5 | 24.5 | 8.2 | 0.5 | 8 | 51.25 | 16.75 | 24 | 12.54 | 79.46 | 190 | 0.3333333 | 5 | 3.8
algae | 51.3 | 7.5 | 24.5 | 8.2 | 0.5 | 8 | 51.25 | 16.75 | 24 | 12.54 | 79.46 | 190 | 0.6666667 | 5 | 3.0
algae | 51.3 | 7.5 | 24.5 | 8.2 | 0.5 | 8 | 51.25 | 16.75 | 24 | 12.54 | 79.46 | 190 | 1 | 5 | 3.9
algae | 51.3 | 7.5 | 24.5 | 8.2 | 0.5 | 8 | 51.25 | 16.75 | 24 | 12.54 | 79.46 | 190 | 1.333333 | 5 | 3.1
algae | 51.3 | 7.5 | 24.5 | 8.2 | 0.5 | 8 | 51.25 | 16.75 | 24 | 12.54 | 79.46 | 190 | 1.666667 | 5 | 3.1
algae | 51.3 | 7.5 | 24.5 | 8.2 | 0.5 | 8 | 51.25 | 16.75 | 24 | 12.54 | 79.46 | 190 | 2 | 5 | 4.4
algae | 51.3 | 7.5 | 24.5 | 8.2 | 0.5 | 8 | 51.25 | 16.75 | 24 | 12.54 | 79.46 | 210 | 0.3333333 | 10 | 3.6
algae | 51.3 | 7.5 | 24.5 | 8.2 | 0.5 | 8 | 51.25 | 16.75 | 24 | 12.54 | 79.46 | 210 | 0.6666667 | 5 | 4.1
algae | 51.3 | 7.5 | 24.5 | 8.2 | 0.5 | 8 | 51.25 | 16.75 | 24 | 12.54 | 79.46 | 210 | 1 | 5 | 4.3
algae | 51.3 | 7.5 | 24.5 | 8.2 | 0.5 | 8 | 51.25 | 16.75 | 24 | 12.54 | 79.46 | 210 | 1.333333 | 5 | 3.5
algae | 51.3 | 7.5 | 24.5 | 8.2 | 0.5 | 8 | 51.25 | 16.75 | 24 | 12.54 | 79.46 | 210 | 1.666667 | 5 | 3.9
algae | 51.3 | 7.5 | 24.5 | 8.2 | 0.5 | 8 | 51.25 | 16.75 | 24 | 12.54 | 79.46 | 210 | 2 | 5 | 4.4
algae | 51.3 | 7.5 | 24.5 | 8.2 | 0.5 | 8 | 51.25 | 16.75 | 24 | 12.54 | 79.46 | 230 | 0.3333333 | 5 | 4.4
algae | 51.3 | 7.5 | 24.5 | 8.2 | 0.5 | 8 | 51.25 | 16.75 | 24 | 12.54 | 79.46 | 230 | 0.6666667 | 5 | 4.6
algae | 51.3 | 7.5 | 24.5 | 8.2 | 0.5 | 8 | 51.25 | 16.75 | 24 | 12.54 | 79.46 | 230 | 1 | 5 | 5.3
algae | 51.3 | 7.5 | 24.5 | 8.2 | 0.5 | 8 | 51.25 | 16.75 | 24 | 12.54 | 79.46 | 230 | 1.333333 | 5 | 4.6
algae | 51.3 | 7.5 | 24.5 | 8.2 | 0.5 | 8 | 51.25 | 16.75 | 24 | 12.54 | 79.46 | 230 | 1.666667 | 5 | 5.3
algae | 51.3 | 7.5 | 24.5 | 8.2 | 0.5 | 8 | 51.25 | 16.75 | 24 | 12.54 | 79.46 | 230 | 2 | 5 | 4.7
algae | 38.5 | 6.2 | 49.8 | 4.7 | 0.8 | 8 | 51.25 | 16.75 | 24 | 12.54 | 79.46 | 230 | 6 | 5 | 11.1
algae | 49 | 6.9 | 32.2 | 3.7 | 0.23 | 7.97 | 23.12 | 3.5 | 65.41 | 11.85 | 80.18 | 200 | 25 | 6.666667 | 11.5
leaves & petals | 52.4 | 7.5 | 37.8 | 1.9 | 0.11 | 0.29 | 11.88 | 0.22 | 87.61 | 19.15 | 80.56 | 180 | 4 | 33.33333 | 9
leaves & petals | 43.4 | 5.92 | 46.84 | 0.8 | 0.05 | 2.99 | 5 | 0.8 | 91.21 | 13.75 | 83.26 | 220 | 3 | 10 | 10
leaves & petals | 42.31 | 5.79 | 38.85 | 2.88 | 0.18 | 9.99 | 18 | 3.5 | 68.51 | 14.76 | 75.25 | 200 | 5 | 12.5 | 7.64
leaves & petals | 44.22 | 5.82 | 42.48 | 1.2 | 0.08 | 6.2 | 7.5 | 1.8 | 84.5 | 15.38 | 78.42 | 180 | 6 | 10 | 6
leaves & petals | 49.7 | 6.3 | 37.42 | 1.5 | 0.08 | 5 | 9.38 | 3 | 82.62 | 17.64 | 77.36 | 200 | 8 | 1 | 7.72
leaves & petals | 47.1 | 6.4 | 38.15 | 2.3 | 0.05 | 6 | 14.38 | 3.5 | 76.12 | 16.48 | 77.52 | 200 | 8 | 1 | 4.74
leaves & petals | 46.8 | 6.6 | 40.8 | 1.7 | 0.1 | 4 | 10.63 | 2.8 | 82.57 | 16.64 | 79.36 | 200 | 8 | 1 | 8.13
leaves & petals | 45.2 | 5.8 | 34.1 | 0.77 | 0.13 | 14 | 4.8 | 2.3 | 78.9 | 15.42 | 70.58 | 200 | 8 | 5 | 3.08
leaves & petals | 48 | 6.5 | 38.5 | 3 | 0.3 | 3.7 | 18.8 | 4 | 73.5 | 18.18 | 78.12 | 200 | 10 | 0.8333333 | 7.71
leaves & petals | 45 | 6.2 | 41.8 | 1 | 0.1 | 5.9 | 6.25 | 1.5 | 86.35 | 13.82 | 80.28 | 200 | 3 | 1 | 3.27
leaves & petals | 48.5 | 6.5 | 35.22 | 3.52 | 0.26 | 6 | 22 | 3.5 | 68.5 | 17.12 | 76.88 | 200 | 14 | 11 | 9.3
leaves & petals | 52.4 | 7.5 | 37.8 | 1.9 | 0.11 | 0.29 | 11.88 | 0.22 | 87.61 | 18.06 | 81.65 | 180 | 6 | 33.33333 | 9.3
by-product | 45.95 | 5.11 | 44.15 | 3.53 | 0.05 | 1.21 | 22.06 | 10 | 66.73 | 17.94 | 80.85 | 250 | 6 | 3.083333 | 0.18
by-product | 41.65 | 5.68 | 24.91 | 7.3 | 0.46 | 20 | 45.6 | 7.1 | 27.3 | 14.88 | 65.12 | 200 | 4 | 4 | 4.92
by-product | 45.45 | 5.26 | 36.63 | 0.23 | 0.05 | 12.38 | 1.44 | 1.5 | 84.68 | 16.48 | 71.14 | 220 | 10 | 5 | 1.14
fruit & peel | 48.2 | 6.7 | 36.94 | 1.04 | 0.12 | 7 | 6.5 | 8.2 | 78.3 | 16.56 | 76.44 | 180 | 9 | 1.2 | 1.18
fruit & peel | 48.2 | 6.7 | 36.94 | 1.04 | 0.12 | 7 | 6.5 | 8.2 | 78.3 | 16.56 | 76.44 | 180 | 9 | 1.2 | 1.31
fruit & peel | 48.2 | 6.7 | 36.94 | 1.04 | 0.12 | 7 | 6.5 | 8.2 | 78.3 | 16.56 | 76.44 | 180 | 9 | 1.2 | 1.34
fruit & peel | 48.2 | 6.7 | 36.94 | 1.04 | 0.12 | 7 | 6.5 | 8.2 | 78.3 | 16.56 | 76.44 | 210 | 18 | 0.8 | 1.64
fruit & peel | 48.2 | 6.7 | 36.94 | 1.04 | 0.12 | 7 | 6.5 | 8.2 | 78.3 | 16.56 | 76.44 | 210 | 18 | 0.8 | 1.65
fruit & peel | 48.2 | 6.7 | 36.94 | 1.04 | 0.12 | 7 | 6.5 | 8.2 | 78.3 | 16.56 | 76.44 | 210 | 18 | 0.8 | 1.68
fruit & peel | 48.2 | 6.7 | 36.94 | 1.04 | 0.12 | 7 | 6.5 | 8.2 | 78.3 | 16.56 | 76.44 | 210 | 15 | 1.8 | 3.72
fruit & peel | 48.2 | 6.7 | 36.94 | 1.04 | 0.12 | 7 | 6.5 | 8.2 | 78.3 | 16.56 | 76.44 | 210 | 15 | 1.8 | 3.27
fruit & peel | 48.2 | 6.7 | 36.94 | 1.04 | 0.12 | 7 | 6.5 | 8.2 | 78.3 | 16.56 | 76.44 | 210 | 15 | 1.8 | 3.24
fruit & peel | 42.67 | 5.82 | 46.73 | 0.56 | 0.04 | 4.18 | 3.5 | 0.6 | 91.72 | 15.06 | 80.76 | 190 | 12 | 2 | 4.2
fruit & peel | 46.4 | 5.7 | 41.78 | 1.52 | 0.05 | 4.55 | 9.5 | 2.5 | 83.45 | 17.29 | 78.16 | 200 | 8 | 1 | 4.29
fruit & peel | 44 | 5.2 | 32.92 | 0.72 | 0.16 | 17 | 4.5 | 2.2 | 76.3 | 16.48 | 66.52 | 180 | 4 | 20 | 2.01
seeds | 37.85 | 4.97 | 39.4 | 0.49 | 0.22 | 17.07 | 7.75 | 0.75 | 74.43 | 16.1 | 66.83 | 200 | 6 | 5 | 10.5
seeds | 42.58 | 5.81 | 44.95 | 1.09 | 0.07 | 5.5 | 6.8 | 1.2 | 86.5 | 14.32 | 80.18 | 200 | 6 | 3 | 15
seeds | 41.81 | 5.7 | 44.81 | 0.83 | 0.05 | 6.8 | 5.2 | 1 | 87 | 14.05 | 79.15 | 200 | 7 |  | 14.1
seeds | 58.59 | 8.51 | 22.95 | 5.6 | 0.35 | 4 | 35 | 40 | 21 | 5.48 | 90.52 | 200 | 12 | 20 | 10.6
seeds | 58.59 | 8.51 | 22.95 | 5.6 | 0.35 | 4 | 35 | 40 | 21 | 5.48 | 90.52 | 180 | 12 | 20 | 6.9
seeds | 58.59 | 8.51 | 22.95 | 5.6 | 0.35 | 4 | 35 | 40 | 21 | 5.48 | 90.52 | 220 | 12 | 20 | 9
seeds | 58.59 | 8.51 | 22.95 | 5.6 | 0.35 | 4 | 35 | 40 | 21 | 5.48 | 90.52 | 240 | 12 | 20 | 8.7
seeds | 58.59 | 8.51 | 22.95 | 5.6 | 0.35 | 4 | 35 | 40 | 21 | 5.48 | 90.52 | 200 | 12 | 5 | 7.7
seeds | 58.59 | 8.51 | 22.95 | 5.6 | 0.35 | 4 | 35 | 40 | 21 | 5.48 | 90.52 | 200 | 12 | 10 | 8.7
seeds | 58.59 | 8.51 | 22.95 | 5.6 | 0.35 | 4 | 35 | 40 | 21 | 5.48 | 90.52 | 200 | 12 | 15 | 9.6
seeds | 58.59 | 8.51 | 22.95 | 5.6 | 0.35 | 4 | 35 | 40 | 21 | 5.48 | 90.52 | 200 | 12 | 25 | 10
seeds | 58.59 | 8.51 | 22.95 | 5.6 | 0.35 | 4 | 35 | 40 | 21 | 5.48 | 90.52 | 200 | 12 | 30 | 9.7
seeds | 58.59 | 8.51 | 22.95 | 5.6 | 0.35 | 4 | 35 | 40 | 21 | 5.48 | 90.52 | 200 | 6 | 20 | 7.5
seeds | 58.59 | 8.51 | 22.95 | 5.6 | 0.35 | 4 | 35 | 40 | 21 | 5.48 | 90.52 | 200 | 18 | 20 | 10.1
seeds | 58.59 | 8.51 | 22.95 | 5.6 | 0.35 | 4 | 35 | 40 | 21 | 5.48 | 90.52 | 200 | 24 | 20 | 9.9
seeds | 58.59 | 8.51 | 22.95 | 5.6 | 0.35 | 4 | 35 | 40 | 21 | 5.48 | 90.52 | 200 | 30 | 20 | 9.3
seeds | 56.5 | 8.2 | 26.7 | 4.48 | 0.12 | 4 | 28 | 45 | 23 | 5.37 | 90.63 | 200 | 24 | 1 | 17.5
seeds | 58 | 8.5 | 28.42 | 1.92 | 0.16 | 3 | 12 | 62 | 23 | 4.43 | 92.57 | 230 | 2 | 10 | 17.9